## List1
63.27 | K1 | 1.540601
58.43 | 2theta 1 | 43.131 | 50.276 | 73.981 | 89.802 | 95.015
63.26 | h | 1 | 2 | 2 | 3 | 2
52.86 | k | 1 | 0 | 2 | 1 | 2
62.73 | l | 1 | 0 | 0 | 1 | 2
60.11 | a | 3.629837 | 3.626651 | 3.621077 | 3.619289 | 3.618827 | 3.623136 | 0.002177879
2.026788 | K2 | 1.54443
| 2theta 2 | 43.241 | 50.403 | 74.193 | 90.083 | 95.33
| h | 1 | 2 | 2 | 3 | 2
| k | 1 | 0 | 2 | 1 | 2
| l | 1 | 0 | 0 | 1 | 2
| a | 3.630043 | 3.6271 | 3.621189 | 3.619389 | 3.618722 | 3.623289 | 0.002243013