## List1
| peak | area | at % | rsf | vazba
C1s | 284.27 | 1615313.3 | 76.56158 | 1
O1s | 531.32 | 916036.94 | 14.81834 | 2.93
Al2p | 74.12 | 61428.62 | 5.421889 | 0.537
Ca2p | 346.88 | 143774.65 | 1.34409 | 5.07
Si2p | 101.96 | 31959.59 | 1.854101 | 0.817
C1s 01 | 284.79 | 112737.44 | 89.07504
C1s 02 | 286.28 | 6716.28 | 5.306604
C1s 03 | 287.9 | 3306.49 | 2.612493
C1s 04 | 288.9 | 3804.36 | 3.005865
Al2p 01 | 73.11 | 636.2 | 12.79157
Al2p 02 | 73.52 | 349.11 | 7.019276
Al2p 03 | 75.08 | 3988.28 | 80.18916